## Processed Data
Cell Number | Internal Resistance [Ohms] | Open Circuit Voltage [V]
1 | 0.02195803 | 3.58636206
2 | 0.02203463 | 3.58637805
3 | 0.02249955 | 3.58657138
4 | 0.02304821 | 3.58425618
5 | 0.02228668 | 3.58693319
6 | 0.02228483 | 3.586716
7 | 0.02250765 | 3.5865928
8 | 0.02272347 | 3.58334991
9 | 0.02209226 | 3.58389942
10 | 0.02245153 | 3.58423458
11 | 0.0220608 | 3.58465865
12 | 0.02222067 | 3.58262022
13 | 0.03897239 | 3.58568445
14 | #NAME? | 3.58661298
15 | 0.02235216 | 3.58515466
16 | 0.02290104 | 3.58377845
17 | 0.02228825 | 3.58597374
18 | 0.0223857 | 3.58620147
19 | 0.0223526 | 3.58546767
20 | 0.02245628 | 3.58451616
21 | 0.02199281 | 3.58568531
22 | 0.02242197 | 3.58442576
23 | 0.02211448 | 3.58726115
24 | 0.02969868 | 3.58520293
25 | 0.02597099 | 3.58528228
26 | 0.02204192 | 3.58510681
27 | 0.0224447 | 3.58589427
28 | 0.0230144 | 3.58548226
29 | 0.02207597 | 3.58479222
30 | 0.02256273 | 3.5834908
31 | 0.02209541 | 3.58575729
32 | 0.02202244 | 3.58533875
33 | 0.0222946 | 3.58628325
34 | 0.02215981 | 3.58518964
35 | 0.02236603 | 3.585156
36 | 0.02255412 | 3.58375547
37 | 0.02242665 | 3.58347715
38 | 0.0217157 | 3.58669443
39 | 0.02193581 | 3.58619246
40 | 0.02200253 | 3.58737593
41 | 0.02253422 | 3.58434451
42 | 0.02186487 | 3.58676892
43 | 0.02546101 | 3.58591286
44 | 0.02299249 | 3.58413257
45 | 0.0241792 | 3.58620837
46 | 0.02197687 | 3.58463733
47 | 0.02195693 | 3.58566607
48 | 0.02195939 | 3.58488404
49 | 0.02153684 | 3.58479926
50 | 0.0212771 | 3.58654192
51 | 0.02170808 | 3.58607872
52 | 0.02129701 | 3.58545447
53 | 0.02206241 | 3.58406704
54 | 0.02165892 | 3.58655659
55 | 0.02223828 | 3.5852416
56 | 0.02949083 | 3.58722232
57 | 0.02192011 | 3.58409052
58 | 0.02920365 | 3.58473864
59 | 0.02185067 | 3.58500447
60 | 0.02197362 | 3.58475044
61 | 0.02201983 | 3.58603215
62 | 0.02212309 | 3.58548563
63 | 0.0258604 | 3.58502569
64 | 0.02241839 | 3.58617126
65 | 0.02224752 | 3.58438659
66 | 0.02210432 | 3.58566
67 | 0.0221203 | 3.5848413
68 | 0.02231372 | 3.58447654
69 | 0.02253778 | 3.58433267
70 | 0.02201866 | 3.5863097
71 | 0.02244053 | 3.58526659
72 | 0.02222013 | 3.58477072
73 | 0.02206014 | 3.58578338
74 | 0.02231526 | 3.58463272
75 | 0.02215821 | 3.58453938
76 | 0.02236816 | 3.5850106
77 | 0.02219691 | 3.58372423
78 | 0.02196026 | 3.58527304
79 | 0.02200327 | 3.58591098
80 | 0.02184076 | 3.58583377
81 | 0.02168307 | 3.58542842
82 | 0.02196878 | 3.58479295
83 | 0.02165038 | 3.58558331
84 | 0.0220182 | 3.58375621
85 | 0.02220262 | 3.58543774
86 | 0.02276904 | 3.58545607
87 | 0.02231572 | 3.58498221
88 | 0.02234744 | 3.58492554
89 | 0.02205886 | 3.58442595
90 | 0.02224612 | 3.58542345
91 | inf | 3.58686476
92 | 0.0218128 | 3.58621452
93 | 0.02181749 | 3.58673108
94 | 0.02198118 | 3.58493453
95 | 0.02226983 | 3.58474836
96 | 0.02186121 | 3.5857746
97 | 0.02182165 | 3.5860598
98 | 0.02194152 | 3.58589303
99 | 0.02242951 | 3.58410311
100 | 0.02232692 | 3.58394288
101 | 0.02206114 | 3.58584095
102 | 0.02168609 | 3.58707143
103 | 0.02212541 | 3.58569543
104 | 0.02197424 | 3.58536698
105 | 0.02219446 | 3.58556444
106 | 0.02193123 | 3.5851786
107 | 0.02179466 | 3.58652245
108 | 0.02206533 | 3.58647137
109 | 0.02225683 | 3.58465212
110 | 0.02152834 | 3.5864563
111 | 0.0224099 | 3.58453439
112 | 0.02211753 | 3.58574897
113 | 0.02382364 | 3.58387473
114 | 0.02166415 | 3.58666075
115 | 0.02202479 | 3.58422596
116 | 0.02184685 | 3.58581143
117 | 0.02136774 | 3.58561101
118 | 0.02142033 | 3.58546954
119 | 0.02133191 | 3.58699703
120 | 0.02132103 | 3.58762713
121 | 0.02117574 | 3.58674573
122 | 0.02119416 | 3.58496022
123 | 0.0224216 | 3.58335049
124 | 0.0217385 | 3.58643993
125 | 0.0218377 | 3.58581468
126 | 0.02297432 | 3.58615585
127 | 0.02178649 | 3.58409441
128 | 0.02148333 | 3.58453856
129 | inf | 3.58658176
130 | 0.02177377 | 3.58387578
131 | 0.02173262 | 3.58736648
132 | 0.02153686 | 3.5854101
133 | 0.02164654 | 3.58584545
134 | 0.02173719 | 3.5851154
135 | 0.02142754 | 3.58372497
136 | 0.02139334 | 3.58495902
137 | 0.02100494 | 3.58494339
138 | 0.02170009 | 3.58508131
139 | 0.02161411 | 3.5868438
140 | 0.02178536 | 3.58548703
141 | 0.02169101 | 3.5846651
142 | 0.0218975 | 3.58523855
143 | 0.02160543 | 3.58503829
144 | 0.02154597 | 3.58597851
145 | 0.0354581 | 3.58608515
146 | 0.02169734 | 3.58527547
147 | 0.02174197 | 3.58593987
148 | 0.02120828 | 3.5864664
149 | 0.02141789 | 3.58611741
150 | 0.02147604 | 3.58601698
151 | 0.02203305 | 3.58537185
152 | 0.02220843 | 3.58494217
153 | 0.0262569 | 3.58450299
154 | 0.02168723 | 3.58624482
155 | 0.02151742 | 3.58756954
156 | 0.02164589 | 3.58618444
157 | 0.02188779 | 3.58548957
158 | 0.02201801 | 3.58455974
159 | 0.02147645 | 3.58273931
160 | 0.02184756 | 3.58522271
161 | 0.021635 | 3.58604431
162 | 0.02129954 | 3.58656202
163 | 0.02136474 | 3.58652032
164 | 0.0214271 | 3.5877557
165 | 0.02174961 | 3.58729141
166 | 0.02185098 | 3.587757
167 | 0.02175387 | 3.58680164
168 | 0.02205242 | 3.58566663
169 | 0.02191216 | 3.58505202
170 | 0.02194296 | 3.58550935
171 | 0.0222283 | 3.58347068
173 | 0.02186729 | 3.58573442
174 | 0.0232061 | 3.58465304
175 | 0.02177421 | 3.58571841
176 | 0.02639027 | 3.5866233
177 | 0.03059214 | 3.58618943
178 | 0.0383147 | 3.58515337
179 | 0.02335115 | 3.58466713
180 | 0.02228166 | 3.58435273
181 | 0.02195362 | 3.58620576
182 | 0.0216914 | 3.58467901
183 | 0.0296899 | 3.58566691
184 | 0.02250401 | 3.58501902
185 | 0.02156185 | 3.5862769
186 | 0.02178392 | 3.58547
187 | 0.02170081 | 3.58606046
188 | 0.02116534 | 3.58625295
189 | 0.02183256 | 3.58604149
190 | 0.02208977 | 3.58468434
191 | 0.02307512 | 3.58540896
192 | 0.0215895 | 3.58571823
193 | 0.02188271 | 3.58401302
194 | 0.02174146 | 3.58550649
195 | 0.02200218 | 3.58437154
196 | 0.02148168 | 3.58563688
197 | 0.0216003 | 3.5865067
198 | 0.02137101 | 3.5864748
199 | 0.03165335 | 3.5843707
200 | 0.02158647 | 3.5859122
201 | 0.02175445 | 3.58549096
202 | 0.02143018 | 3.58545188
203 | 0.02198031 | 3.58457513
204 | 0.02147344 | 3.58579338
205 | 0.02191092 | 3.5858807
206 | 0.02190515 | 3.58676649
207 | 0.02194458 | 3.58656793
208 | 0.02180048 | 3.58614964
209 | 0.02223631 | 3.58425544
210 | 0.02175902 | 3.58518181
211 | 0.02192122 | 3.5849593
212 | 0.02167675 | 3.58311003
213 | 0.02187003 | 3.58667646
214 | 0.02159326 | 3.58441949
215 | 0.02170412 | 3.58594875
216 | 0.02175342 | 3.58398292
217 | 0.02164582 | 3.58557341
218 | 0.02136368 | 3.58584265
219 | 0.02171837 | 3.58578618
220 | 0.02104241 | 3.58690487
221 | 0.03350757 | 3.58548114
222 | 0.02063922 | 3.58667307
223 | 0.02064695 | 3.5863845
224 | 0.02107984 | 3.58613891
225 | 0.02161012 | 3.58558235
226 | 0.02178664 | 3.58573552
227 | 0.02165259 | 3.58578872
228 | 0.02214675 | 3.58445977
229 | 0.02179172 | 3.58642975
230 | 0.02204525 | 3.58544074
231 | 0.0218206 | 3.58483583
232 | 0.02516839 | 3.58648433
233 | 0.02162671 | 3.58561005
234 | 0.02145978 | 3.58441857
235 | 0.02106601 | 3.58631365
236 | 0.02135992 | 3.58612535
237 | 0.02171801 | 3.58381781
238 | 0.0214897 | 3.58608854
239 | 0.02168768 | 3.58553637
240 | 0.02170112 | 3.58626662
241 | 0.02162125 | 3.58641284
242 | 0.02187588 | 3.58600205
243 | 0.0219147 | 3.58461274
244 | 0.02181865 | 3.58519189
245 | 0.04249741 | 3.5859869
246 | 0.02161994 | 3.58574097
247 | 0.02567085 | 3.58517068
248 | 0.02142483 | 3.58572719
249 | 0.02116756 | 3.58567683
250 | 0.02128485 | 3.58515017
251 | 0.02132026 | 3.58548188
252 | 0.02151063 | 3.5855143
253 | 0.02177859 | 3.58439264
254 | 0.02161524 | 3.58582524
255 | 0.02174955 | 3.58527893
256 | 0.02170386 | 3.5855962
257 | 0.02178101 | 3.5848346
258 | 0.02122206 | 3.58530705
259 | 0.02253831 | 3.58585199
260 | 0.0222042 | 3.58487803
261 | 0.02206004 | 3.58452419
262 | 0.02228195 | 3.58539454
263 | 0.02250097 | 3.58538906
264 | 0.0220879 | 3.5860138
265 | 0.0222984 | 3.58602989
266 | 0.02237345 | 3.58428375
267 | 0.0219362 | 3.58615106
268 | 0.0217047 | 3.58583453
269 | 0.02141345 | 3.58632982
270 | 0.02187698 | 3.58518457
271 | 0.02240226 | 3.5841491
272 | 0.02214227 | 3.58552134
273 | 0.02235338 | 3.58502912
274 | 0.02240808 | 3.58464997
275 | 0.03272071 | 3.58507446
276 | 0.02217048 | 3.58549667
277 | 0.02196725 | 3.58668742
278 | 0.02199736 | 3.585951
279 | 0.02209474 | 3.58527771
280 | 0.0220568 | 3.58555694
281 | 0.02162253 | 3.58682951
282 | 0.02208101 | 3.58527621
283 | 0.02214977 | 3.58537903
284 | 0.02229805 | 3.58631242
285 | 0.02175292 | 3.58691858
286 | 0.02196576 | 3.58562071
287 | 0.02247101 | 3.5845934
288 | 0.02234209 | 3.58469398
289 | 0.02207614 | 3.58412846
290 | 0.02227357 | 3.58417783
291 | 0.02203911 | 3.58460338
292 | 0.0213789 | 3.58627147
293 | 0.02085706 | 3.58627169
294 | 0.02117645 | 3.58693467
295 | 0.02209564 | 3.58547442
296 | 0.02212598 | 3.58580832
297 | 0.0219272 | 3.58549992
298 | 0.02238693 | 3.58471259
299 | 0.02248614 | 3.58588585
300 | 0.02210113 | 3.58666385
301 | 0.02202097 | 3.58671078
302 | 0.02193624 | 3.58729598
303 | 0.02220287 | 3.58495397
304 | 0.02191777 | 3.58563539
305 | 0.02153128 | 3.58621668
306 | 0.02244314 | 3.5837821
307 | 0.02213485 | 3.58563848
308 | 0.0226835 | 3.58519227
309 | 0.02233954 | 3.58596765
310 | 0.02260616 | 3.58483477
311 | 0.02234649 | 3.58568044
312 | 0.02273439 | 3.58423664
313 | 0.02210665 | 3.58654783
314 | 0.02229733 | 3.58535971
315 | 0.02254864 | 3.58534522
316 | 0.02189561 | 3.58558622
317 | 0.02162557 | 3.58638378
318 | 0.02171049 | 3.5865307
319 | 0.02206076 | 3.58611946
320 | 0.02205647 | 3.58573915
321 | 0.02228044 | 3.58589978
322 | 0.0224226 | 3.58491528
323 | 0.02203834 | 3.58541389
324 | 0.02197158 | 3.58526464
326 | 0.02172061 | 3.58538792
327 | 0.02199121 | 3.5853122
328 | 0.02122765 | 3.58752728
329 | 0.02126213 | 3.58589024
330 | 0.02108451 | 3.58753692
331 | 0.02048006 | 3.58641113
332 | 0.02058489 | 3.58687352
333 | 0.02092016 | 3.58669004
334 | 0.0214885 | 3.58600926
335 | 0.02225139 | 3.58558283
336 | 0.02241488 | 3.58559993
337 | 0.0224721 | 3.58537117
338 | 0.02205726 | 3.58554041
339 | 0.02180501 | 3.58704152
340 | 0.02228834 | 3.58505671
341 | 0.02214869 | 3.58549945
342 | 0.02222747 | 3.58449744
343 | 0.02180302 | 3.5855651
344 | 0.02189943 | 3.58542916
345 | 0.02212268 | 3.58468229
346 | 0.02203453 | 3.58454279
347 | 0.02200884 | 3.58508334
348 | 0.02214747 | 3.58622099
349 | 0.02231934 | 3.58469007
350 | 0.02188734 | 3.58561211
351 | 0.0224531 | 3.58409443
352 | 0.02217741 | 3.58555191
353 | 0.02265445 | 3.58632693
354 | 0.02230086 | 3.58529396
355 | 0.02180733 | 3.58624464
356 | 0.0221846 | 3.58611441
357 | 0.02215412 | 3.58570635
358 | 0.02217147 | 3.58487552
359 | 0.02234295 | 3.58565024
360 | 0.02194629 | 3.58639376
361 | 0.02184061 | 3.58546337
362 | 0.02221495 | 3.58533997
363 | 0.0226843 | 3.58458525
364 | 0.02196683 | 3.58610527
365 | 0.02231984 | 3.5845929
366 | 0.02199198 | 3.58640552
367 | 0.02209182 | 3.58631505
368 | 0.0215253 | 3.5857139
369 | 0.02144688 | 3.58583042
370 | 0.02145032 | 3.58606692
371 | 0.02128478 | 3.58598242
372 | 0.02149182 | 3.58582443
373 | 0.02242867 | 3.58414467
374 | 0.02245731 | 3.5841307
375 | 0.02206609 | 3.58537698
376 | 0.02221883 | 3.58569354
377 | 0.02204124 | 3.58489544
378 | 0.02206812 | 3.58565671
379 | 0.02196484 | 3.58562435
380 | 0.02215472 | 3.58601111
381 | 0.02181352 | 3.58614462
382 | 0.02224746 | 3.58363878
383 | 0.04074054 | 3.58755253
384 | 0.02244734 | 3.58551657
385 | 0.02226931 | 3.58556893
386 | 0.02254796 | 3.58446969
387 | 0.0223792 | 3.58561501
388 | 0.02184167 | 3.58648597
389 | 0.02210675 | 3.58509991
390 | 0.02194117 | 3.58709025
391 | 0.02212376 | 3.58607179
392 | 0.02183949 | 3.58696292
393 | 0.02254087 | 3.58569765
394 | 0.0220711 | 3.58484488
395 | 0.02202004 | 3.58538962
396 | 0.02251919 | 3.58563774
397 | 0.02273161 | 3.58498601
398 | 0.02201786 | 3.58518562
399 | 0.02190827 | 3.58592342
400 | 0.02231784 | 3.58432367
401 | 0.02266466 | 3.58501445
402 | 0.0223293 | 3.58429003
403 | 0.02219174 | 3.5856712
404 | 0.02199919 | 3.58551188
405 | 0.02259652 | 3.58607433
406 | 0.02241606 | 3.58611423
407 | 0.02181911 | 3.58611395
408 | 0.02154953 | 3.58643254
409 | 0.02239107 | 3.58411325
410 | 0.02203967 | 3.58521403
411 | 0.02280518 | 3.5836817
412 | 0.02200969 | 3.58546505
413 | 0.02175693 | 3.58440595
414 | 0.02155141 | 3.58713213
415 | 0.02209128 | 3.58381045
416 | 0.02144856 | 3.5862055
417 | 0.021343 | 3.58443512
418 | 0.02145042 | 3.58564894
419 | 0.02196066 | 3.58558586
420 | 0.05314665 | 3.58460264
421 | 0.02192388 | 3.58565315
422 | 0.02184899 | 3.58540878
423 | inf | 3.5861865
424 | 0.02259145 | 3.58587491
425 | 0.02190728 | 3.58565279
426 | 0.0410483 | 3.58578298
427 | 0.02237213 | 3.58494528
428 | 0.02208332 | 3.58618685
429 | inf | 3.58580327
430 | 0.02165839 | 3.58505587
431 | 0.02199687 | 3.58625241
432 | 0.02164944 | 3.58568166
433 | 0.0220592 | 3.58637581
434 | 0.02171188 | 3.58666956
435 | 0.02172172 | 3.58514255
436 | 0.02170886 | 3.58413305
437 | 0.02233849 | 3.58589425
438 | 0.02230881 | 3.58489486
439 | 0.02206309 | 3.58535401
440 | 0.02229031 | 3.58510288
441 | 0.02176056 | 3.58658729
442 | 0.02182312 | 3.58474644
443 | 0.02191676 | 3.58476551
444 | 0.021969 | 3.58414475
445 | 0.02189431 | 3.58596184
446 | 0.02188786 | 3.58616985
447 | 0.02212206 | 3.58498734
448 | 0.02194801 | 3.58505829
449 | 0.02199626 | 3.58565475
450 | 0.02241263 | 3.58465843
451 | 0.02205643 | 3.58459966
452 | 0.02199918 | 3.58599009
453 | 0.02217773 | 3.58327176
454 | 0.02234395 | 3.58471474
455 | 0.02155245 | 3.58569773
456 | 0.02162591 | 3.58494549
457 | 0.02197964 | 3.58452916
458 | 0.02227757 | 3.58576189
459 | 0.02240836 | 3.58460583
460 | 0.02242218 | 3.58489065
461 | 0.02222826 | 3.58511372
462 | 0.02278375 | 3.58443118
463 | 0.02268511 | 3.5853454
464 | 0.02264547 | 3.58556125
465 | 0.02223542 | 3.58563381
466 | 0.02213995 | 3.58573326
467 | inf | 3.58539251
468 | 0.02233855 | 3.58396879
469 | 0.02243113 | 3.58538814
470 | 0.02248211 | 3.585388
471 | 0.02184896 | 3.58658087
472 | 0.02216645 | 3.5865279
473 | 0.02187584 | 3.58503034
474 | 0.0223131 | 3.58316386
475 | inf | 3.58716409
476 | 0.02193131 | 3.58665119
477 | 0.02212532 | 3.58532474
478 | 0.0222023 | 3.58491386
479 | 0.02229194 | 3.58512644
480 | 0.022502 | 3.58418186
481 | 0.02220685 | 3.58669095
482 | inf | 3.584161
483 | 0.0218668 | 3.58530286
484 | 0.02269468 | 3.58285855
485 | 0.02192363 | 3.58597262
486 | 0.02194 | 3.58619368
487 | 0.02265326 | 3.58416136
488 | 0.02220329 | 3.5850409
489 | 0.02231463 | 3.5860585
490 | #NAME? | 3.58283248
491 | 0.0220116 | 3.58580405
492 | 0.0220887 | 3.58540251
493 | 0.02231143 | 3.58528454
494 | #NAME? | 3.58413631
495 | 0.02290552 | 3.58432331
496 | 0.02254858 | 3.58487681
497 | 0.02208966 | 3.58699228
498 | 0.0216371 | 3.58634685
499 | #NAME? | 3.58527443
500 | 0.02215964 | 3.58494351
501 | 0.02232141 | 3.5858578
502 | 0.0336204 | 3.58759124
503 | inf | 3.58562624
504 | 0.02211994 | 3.58576197
505 | 0.02249796 | 3.58546292
506 | 0.02228509 | 3.58618947
507 | inf | 3.5853453
508 | 0.02195543 | 3.58528406
509 | 0.02246547 | 3.58482615
510 | 0.02219283 | 3.58449027
511 | 0.0219291 | 3.58448091
512 | 0.02205081 | 3.58331036
513 | 0.02220407 | 3.58542213
514 | 0.0224356 | 3.58585714
515 | 0.02195336 | 3.586195
516 | 0.02092693 | 3.5853568
517 | 0.02109229 | 3.5865393
518 | 0.02173242 | 3.58512803
519 | 0.02900251 | 3.58454411
520 | 0.02200773 | 3.58512289
521 | 0.02212466 | 3.58620071
522 | 0.0218376 | 3.5858579
523 | 0.02238343 | 3.58627493
524 | 0.02279724 | 3.58462769
525 | 0.02262534 | 3.58527657
526 | 0.02258312 | 3.58449674
527 | 0.02241108 | 3.5862495
528 | 0.02254805 | 3.58446783
529 | 0.03304445 | 3.5840977
530 | 0.07722547 | 3.58573428
531 | 0.02226925 | 3.58572787
532 | 0.02972329 | 3.58575588
533 | 0.02266172 | 3.58511961
534 | 0.02253746 | 3.58576582
535 | 0.02273153 | 3.58543928
536 | 0.02213523 | 3.58710967
537 | 0.02238829 | 3.58544541
538 | 0.02239685 | 3.58555352
539 | 0.02241647 | 3.58590246
540 | 0.02170653 | 3.58555097
541 | 0.02171317 | 3.58672724
542 | 0.02203257 | 3.58583752
543 | 0.0222683 | 3.58495207
544 | 0.02200302 | 3.58621716
545 | 0.02148405 | 3.5862583
546 | 0.02247689 | 3.58467314
547 | 0.02199902 | 3.58548226
548 | 0.02247783 | 3.58582948
549 | 0.01971342 | 3.58534053
550 | 0.02178123 | 3.58575793
551 | 0.02217018 | 3.58526857
552 | 0.02229494 | 3.58383035
553 | 0.02183317 | 3.58602822
554 | 0.02161641 | 3.58619949
555 | 0.0218296 | 3.58520954
556 | 0.02238828 | 3.58460545
557 | 0.02200196 | 3.58423793
558 | 0.02175749 | 3.58525627
559 | 0.02261165 | 3.58447015
560 | 0.02212317 | 3.58583281
561 | 0.02210795 | 3.58600634
562 | 0.02221263 | 3.58577386
563 | 0.02225161 | 3.58455409
564 | 0.02237272 | 3.5823813
565 | 0.02232875 | 3.5843376
566 | 0.0218038 | 3.58431994
567 | 0.02164853 | 3.58555071
568 | 0.02197122 | 3.58618845
569 | 0.02154507 | 3.58529414
570 | 0.02188362 | 3.58576288
571 | 0.02159307 | 3.58468257
572 | 0.02185704 | 3.5838366
573 | 0.02218937 | 3.58335092
574 | 0.02211574 | 3.58469592
575 | 0.02245457 | 3.58638039
576 | 0.02246985 | 3.58549992
577 | 0.02231255 | 3.58475475
578 | 0.02185717 | 3.58619304
579 | 0.02231557 | 3.58512027
580 | 0.02188557 | 3.58504541
581 | 0.02207609 | 3.58562688
582 | 0.02188931 | 3.58540912
583 | 0.02284123 | 3.5856526
584 | 0.02264831 | 3.58550312
585 | 0.02241599 | 3.58536175
586 | 0.02245393 | 3.58500275
587 | 0.02222141 | 3.5851458
588 | 0.02205364 | 3.58598765
589 | 0.02220119 | 3.58534013
590 | 0.02202008 | 3.58494564
591 | 0.02175172 | 3.58540541
592 | 0.02180492 | 3.5859509
593 | 0.02181341 | 3.58446829
594 | 0.02204751 | 3.58470293
595 | 0.02237258 | 3.58499136
596 | 0.02135963 | 3.58465917
597 | 0.02056286 | 3.58680773
598 | 0.02035712 | 3.585568
599 | 0.02239334 | 3.58556526
600 | 0.02193576 | 3.58592751
601 | 0.02224893 | 3.58553546
602 | 0.02193234 | 3.58555099
603 | 0.0223508 | 3.58516029
604 | 0.02198341 | 3.58491087
605 | 0.02203133 | 3.58620753
606 | 0.02202534 | 3.58441202
607 | 0.022135 | 3.58462442
608 | 0.02231868 | 3.58486011
609 | 0.02202567 | 3.58522188
610 | 0.02251102 | 3.58387361
611 | 0.02207951 | 3.58445727
612 | 0.02198546 | 3.58545729
613 | 0.02183006 | 3.58492993
614 | 0.02177848 | 3.58539195
615 | 0.02133241 | 3.58608459
616 | 0.02163919 | 3.58486188
617 | 0.02107404 | 3.58585321
618 | 0.02157043 | 3.58490404
619 | 0.02191156 | 3.58515335
620 | 0.02122126 | 3.58595672
621 | 0.02125525 | 3.58456749
622 | 0.02088672 | 3.58564579
623 | 0.02184518 | 3.58512177
624 | 0.02173776 | 3.58635963
625 | 0.02216218 | 3.58573055
626 | 0.0224653 | 3.58486805
627 | 0.02214451 | 3.58434283
628 | 0.02271914 | 3.5808411
629 | 0.02189346 | 3.58579752
630 | 0.0217824 | 3.58525499
631 | 0.02172664 | 3.58402789
632 | 0.02081471 | 3.58592484
633 | 0.02122287 | 3.58600905
634 | 0.02169026 | 3.58410706
635 | 0.02160748 | 3.58557369
636 | 0.02150169 | 3.58500629
637 | 0.02221872 | 3.5842873
638 | 0.02211847 | 3.58562259
639 | 0.02225891 | 3.58358839
640 | 0.02235695 | 3.58448796
641 | 0.02249425 | 3.58366227
642 | 0.0222194 | 3.58455583
643 | 0.02205409 | 3.58534015
644 | 0.02181836 | 3.58549336
645 | 0.02184689 | 3.58448111
646 | 0.02164566 | 3.58576835
647 | 0.02180362 | 3.58435639
648 | 0.02190521 | 3.58527424
649 | 0.02188733 | 3.58554889
650 | 0.02155888 | 3.5851764
651 | 0.02158311 | 3.58553003
652 | 0.0214979 | 3.58549056
653 | 0.02159366 | 3.58466873
654 | 0.02168765 | 3.58549993
655 | 0.02159914 | 3.58408632
656 | 0.02139996 | 3.58447324
657 | 0.02124823 | 3.58590379
658 | 0.02165436 | 3.58553781
659 | 0.02174306 | 3.58498697
660 | 0.02175335 | 3.58426618
This chart isn't available in your version of Excel. Editing this shape or saving this workbook into a different file format will permanently break the chart.
This chart isn't available in your version of Excel. Editing this shape or saving this workbook into a different file format will permanently break the chart.